## LC2Kerner
Material | FileName | Formula | MPT | HFUS | TRST | HTRS
CC-3-V1 | B894_06_1 | C18 H32 | 316.07 | 21247.0652 | 276.43 | 422.40538
CC-3-V | B894_06_3 | C17H30 | 306.68 | 5464.44675 | None | None
CC-4-V | B894_06_4 | C18H32 | 328.24 | 5838.622 | None | None
CC-5-V | B894_06_5 | C19H34 | 325.4 | 6186.6536 | None | None
CC-3-ald | 16D1_G10.148 | C16H28O | 348.36 | 58525.148 | None | None
CC-4-ald | 630d1_a5.031 | C17H30O | 350.96 | 80085.91 | None | None
CCH-23 | 954d1_L10.001 | C17H32 | 339.63 | 7804.132 | None | None

## Solvents
Material | Formula | Smiles | CAS | Source_MPT | MPT | Source_HFUS | HFUS
ISOPROPANOL | C3H8O | CC(C)O | 67-63-0 | https://www.sigmaaldrich.com/MSDS/MSDS/DisplayMSDSPage.do?country=DE&language=de&productNumber=278475&brand=SIAL&PageToGoToURL=https%3A%2F%2Fwww.sigmaaldrich.com%2Fcatalog%2Fproduct%2Fsial%2F278475%3Flang%3Dde | 183.65 | DDBST | 5369.3
ACETONE | C3H6O | CC(=O)C | 67-64-1 | https://www.sigmaaldrich.com/catalog/product/sigald/650501?lang=de&region=DE&cm_sp=Insite-_-caSrpResults_srpRecs_srpModel_acetone-_-srpRecs3-1 | 179.15 | DDBST | 5687.3
ETHANOL | C2H6O | CCO | 64-17-5 | https://www.sigmaaldrich.com/catalog/product/sial/493511?lang=de&region=DE&cm_sp=Insite-_-caSrpResults_srpRecs_srpModel_ethanol-_-srpRecs3-1 | 159.15 | DDBST | 5017.5
ETHYL_ACETATE | C4H8O2 | CCOC(=O)C | 141-78-6 | https://www.sigmaaldrich.com/catalog/product/sial/58958?lang=de&region=DE | 189.15 | DDBST | 10473
N-HEPTANE | C7H16 | CCCCCCC | 142-82-5 | https://www.sigmaaldrich.com/catalog/product/sial/246654?lang=de&region=DE&cm_sp=Insite-_-caSrpResults_srpRecs_srpModel_heptan-_-srpRecs3-1 | 182.15 | NIST | 13990
ISOPROPYL_ACETATE | C5H10O | CC(C)OC(=O)C | 108-21-4 | https://www.sigmaaldrich.com/catalog/product/sigald/537462?lang=de&region=DE&cm_sp=Insite-_-caSrpResults_srpRecs_srpModel_108-21-4-_-srpRecs3-1 | 200.15 | https://www.chemeo.com/cid/23-647-8/Isobutyl%20acetate#ref-joback | 10560

## ReadMe
Short | Name | Deutsch | Einheit
MPT | Melting Point | Schmelzpunkt | °C
HFUS | Heat of Fusion | Fusionsenthalpie | J/mol
TRST | Transition Temperature | Übergangstemperatur | °C
HTRS | Heat of Transition | Übergangsenthalpie | J/mol